{"text_format":"3","workbook":"xls","n_sheets":4,"sheets":["工時計算標準 (附表1)","LASER切割速度(附表2)","LASER報價工時計算標準(附表3)","NCT工時標準(附表4)"],"not_rendered":{"external_links":2,"defined_names":2},"read":"whole","date_system":"1900","formulas":"cached_only"}

{"sheet":"工時計算標準 (附表1)","index":0,"n_rows":88,"n_cols":10,"rows_kept":88,"merged":[[0,0,1,0],[0,1,1,8],[0,10,1,10],[0,11,1,11],[0,12,1,12],[0,13,1,13],[2,0,4,0],[2,1,4,1],[2,2,4,2],[2,3,2,6],[2,7,2,8],[2,9,4,9],[3,3,4,5],[3,7,4,7],[3,10,4,10],[3,11,4,11],[3,12,4,12],[3,13,4,13],[5,0,7,0],[5,1,7,1],[5,3,5,5],[5,7,7,7],[5,8,7,8],[6,3,6,5],[7,3,7,5],[8,0,39,0],[8,1,8,2],[8,4,8,5],[9,1,11,1],[9,4,39,4],[9,5,39,5],[12,1,39,1],[12,3,13,3],[12,6,13,6],[12,7,13,7],[12,8,13,8],[12,9,13,9],[15,3,16,3],[15,6,16,6],[15,7,16,7],[15,8,16,8],[15,9,16,9],[18,3,19,3],[18,6,19,6],[18,7,19,7],[18,8,19,8],[18,9,19,9],[21,3,23,3],[21,6,23,6],[21,7,23,7],[21,8,23,8],[21,9,23,9],[24,3,25,3],[24,6,25,6],[24,7,25,7],[24,8,25,8],[24,9,25,9],[27,3,30,3],[27,6,30,6],[27,7,30,7],[27,8,30,8],[27,9,30,9],[31,2,32,2],[31,3,32,3],[31,6,32,6],[31,7,32,7],[31,8,32,8],[31,10,32,10],[31,11,32,11],[31,12,32,12],[31,13,32,13],[34,3,36,3],[34,6,36,6],[34,7,36,7],[34,8,36,8],[34,9,36,9],[37,3,39,3],[37,6,39,6],[37,7,39,7],[37,8,39,8],[37,9,39,9],[40,0,50,0],[40,1,47,1],[40,3,40,5],[40,9,47,9],[41,3,42,5],[41,6,42,6],[41,7,42,7],[41,8,42,8],[43,3,46,5],[43,6,46,6],[43,7,46,7],[43,8,46,8],[47,3,47,5],[48,1,50,1],[48,3,50,5],[48,6,50,6],[48,7,50,7],[48,8,50,8],[48,9,50,9],[51,0,70,0],[51,1,63,1],[51,3,52,5],[51,6,52,6],[51,7,52,7],[51,8,52,8],[51,9,52,9],[53,3,56,5],[53,6,56,6],[53,7,56,7],[53,8,56,8],[53,9,58,9],[57,3,58,5],[57,6,58,6],[57,7,58,7],[57,8,58,8],[59,3,61,5],[59,6,61,6],[59,7,61,7],[59,8,61,8],[59,9,62,9],[62,3,62,5],[63,3,63,5],[64,1,66,1],[64,3,64,5],[64,9,66,9],[65,3,65,5],[66,3,66,5],[67,1,68,1],[67,3,67,5],[67,9,68,9],[68,3,68,5],[69,1,70,1],[69,3,69,5],[69,9,70,9],[70,3,70,5],[71,0,79,0],[71,1,72,1],[71,3,72,5],[71,6,72,6],[71,7,72,7],[71,8,72,8],[71,9,72,9],[73,1,76,1],[73,3,73,5],[73,9,76,9],[74,3,74,5],[75,3,75,5],[76,3,76,5],[77,2,77,9],[78,1,79,1],[78,3,79,5],[78,6,79,6],[78,7,79,7],[78,8,79,8],[80,0,81,0],[80,3,80,5],[81,3,81,5],[83,1,83,8],[84,1,84,8],[85,1,85,8],[87,0,87,1]],"flags":["formulas_cached_only"]}
["附表1","工时计算标准 ",{"$nulls":7},"表格编号/版次: GCC01-04/A"]
[{"$nulls":9},"版次:X2"]
["设备","成形种类","成形说明","前置时间(MIN/种类)",{"$nulls":3},"加工时间(S/次)",null,"备注"]
[{"$nulls":3},"生产",null,null,"报价","生产","报价"]
[{"$nulls":6},"(生产*系数值)",null,"(生产*系数值)"]
["LASER",null,"一次下料",5,null,null,9.6,"切割长度/切速","生产*1.2","1.具体切速参照附表(2)﹔"]
[null,null,"二次加工",10,null,null,13,null,null,"2.报价工时集体算法参照附表(3)."]
[null,null,"整板下料",15,null,null,18]
[null,"成形种类",null,"成形调试时间","备注",{"$nulls":4},"NCT的成形时间参照附表(4)"]
[null,"孔","单孔",null,"1.模具更换时间﹕A﹑B﹑C﹑D类刀具都是1分钟﹐E类是3分钟﹔","前置时间‖模具更换时间+成形种类*工件成形调试时间+首检时间+物料切换时间+程序调试时间","生产*1.2",0.6,0.7]
[null,null,"网孔(单孔刀)",{"$nulls":3},"生产*1.2",0.12,0.14]
[null,null,"网孔(多孔刀)",{"$nulls":3},"生产*1.2",1,1.2,"每冲击一次是1秒钟"]
[null,"成形调试","色拉",0.5,null,null,0.6,0.7,0.8]
[null,null,"压平模"]
[null,null,"中心冲",0.5,null,null,0.6,1.4,1.7]
[null,null,"压线",1,null,null,1.2,0.7,0.8]
[null,null,"压印"]
[null,null,"凸点刀",1,null,null,1.2,0.9,1.1]
[null,null,"加强筋",1,null,null,1.2,1.4,1.7]
[null,null,"凸包"]
[null,null,"半剪",1.5,null,null,1.8,0.9,1.1]
[null,null,"盲孔",1.5,null,null,1.8,1.4,1.7]
[null,null,"OB抽形"]
[null,null,"玉米"]
[null,null,"矩形抽形",1.5,null,null,1.8,1.7,2.1]
[null,null,"鹰翼刀"]
[null,null,"毛毛虫",2,null,null,2.4,1.4,1.7]
[null,null,"段差",2,null,null,2.4,1.7,2]
[null,null,"OB半剪"]
[null,null,"矩形半剪"]
[null,null,"特殊成型刀"]
[null,null,"滚筋",1,null,null,1.2,1,1.2,"(1)长度≦100mm﹐每冲击一次是1秒钟﹔"]
[{"$nulls":9},"(2)长度>100mm﹐实际工时=(实际长度/100mm)*1s。"]
[null,null,"中桥",2.5,null,null,3,1.7,2.1]
[null,null,"垫角",3,null,null,3.6,1.4,1.7]
[null,null,"卡槽"]
[null,null,"自攻牙"]
[null,null,"抽孔",3,null,null,3.6,1.7,2.1]
[null,null,"抽牙"]
[null,null,"汤匙"]
["折床","折弯加工","直角印﹑压线﹑压字印",9,null,null,11,5,6,"特殊情况(标准所列以外)﹐依实际状况适当增减。"]
[null,null,"折弯线长度≦600mm",9,null,null,11,9,11]
[null,null,"折床易模"]
[null,null,"折弯线长度>600mm",9,null,null,11,15,18]
[null,null,"治具靠位折弯"]
[null,null,"加垫片靠位折弯"]
[null,null,"间接靠位或三点靠位折弯"]
[null,null,"段差加工",30,null,null,36,15,18]
[null,"其它折弯加工","一般回折压平",18,null,null,22,18,22,"分段成型卷圆时﹐请依5mm/折﹑9S/折进行计算。"]
[null,null,"特殊压平"]
[null,null,"卷圆"]
["前加工","压铆抽孔色拉等","螺母压铆",9,null,null,11,7,8,"静电导轨每次铆合8秒﹐多点同时作业计一次。"]
[null,null,"静电导轨"]
[null,null,"加工自攻芽",5,null,null,6,9,11]
[null,null,"攻芽"]
[null,null,"凸点加工"]
[null,null,"色拉孔"]
[null,null,"工件铆合",9,null,null,11,9,11]
[null,null,"铰链连接"]
[null,null,"螺柱压铆/螺钉压铆",9,null,null,11,10,12]
[null,null,"弹钉压铆"]
[null,null,"一般抽孔"]
[null,null,"异型抽孔",18,null,null,22,12,14]
[null,null,"把手压铆",13,null,null,16,46,55]
[null,"油压机压形","长+宽<600﹐抽形数量<15处",13,null,null,16,32,38]
[null,null,"1500>长+宽>600,抽形数量10<N<30",18,null,null,22,90,108]
[null,null,"长+宽>1500﹐抽形数量(卡槽)>30处 ",27,null,null,32,189,227]
[null,"整平","平板整平",9,null,null,11,5,6,"加工时间为整平一次时间﹐多次加工请累加计算。一般门板类网孔整平需两次以上﹐特殊工件需另计。"]
[null,null,"治具整平",9,null,null,11,10,12]
[null,"拉丝(湿式)","平板拉丝",14,null,null,17,12,14,"治具拉丝需考虑每次可加工工件数量﹐实际每件加工工时=单次加工时间/拉丝每次可加工工件数量。"]
[null,null,"治具拉丝",14,null,null,17,20,24]
["冲床","易模","冲床铆合易模",40,null,null,48,25,30,"需另加五金件放置时间﹕3秒/个"]
[null,null,"冲床易模"]
[null,"工站模/     复合模","设备﹕110T﹐级面要求﹕C级",40,null,null,48,10,12]
[null,null,"设备﹕110T﹐级面要求﹕B级以上",40,null,null,48,30,36]
[null,null,"设备﹕200T﹐级面要求﹕C级",40,null,null,48,15,18]
[null,null,"设备﹕200T﹐级面要求﹕B级以上",40,null,null,48,40,48]
[null,"半连续模","(一般连续成型下料工件) 同上"]
[null,"连续模","设备﹕250T",50,null,null,60,2,3,"单件加工工时=冲击次数*单次时间"]
[null,null,"设备﹕300T",{"$nulls":6},"(每分钟冲击36次﹐每次平均1.7秒)"]
["焊接","点焊",null,3,null,null,4,9,11,"加工工时=点焊个数*单个时间(组焊要根据实际情况酌情增加)"]
[null,"烧焊",null,9,null,null,11,"1s/mm","1.2s/mm","加工工时=氩焊长度*单位长度加工时间(组焊要根据实际情况酌情增加)"]
["备注﹕"]
[null,"1.除LASER和NCT外﹐其它设备报价系数值﹕1.2﹔"]
[null,"2.2009年04月08日修正前加工压铆的设计工时﹕a.压铆螺母和静电导轨由每个8秒降为7秒﹔b.压铆螺柱/螺钉由每个12秒降为10秒﹔"]
[null,"3.NCT的成形段报价工时已经全部更改为﹕设计工时*1.2"]
[]
["核准﹕",null,null,"审核﹕",{"$nulls":4},"承办﹕"]

{"sheet":"LASER切割速度(附表2)","index":1,"n_rows":133,"n_cols":7,"rows_kept":133,"merged":[[0,1,0,5],[1,0,2,0],[1,1,2,1],[1,2,2,2],[1,3,2,3],[1,4,1,6]],"flags":["formulas_cached_only"]}
["附表2","LASER切割速度及穿孔時間",{"$nulls":4},"表格編號/版次: GCC01-05/A\n記錄編號:"]
["NO.","材質","厚度","穿孔時間(s)","切割速度"]
[{"$nulls":4},"正常速度\n(mm/min)","脈沖速度\n(mm/min)","刻蝕速度\n(mm/min)"]
[1,"CRS",0.4,0.1,9200,1500,2500]
[2,"CRS",0.5,0.1,9200,1495,2500]
[3,"CRS",0.6,0.1,8000,1400,2500]
[4,"CRS",0.7,0.1,7500,1400,2500]
[5,"CRS",0.8,0.1,7200,1400,2500]
[6,"CRS",0.9,0.2,7000,1350,2500]
[7,"CRS",1,0.2,6000,1350,2500]
[8,"CRS",1.2,0.2,5500,1200,2500]
[9,"CRS",1.5,0.5,4500,1250,2500]
[10,"CRS",1.8,0.8,4200,1150,2200]
[11,"CRS",2,1,4000,1150,2200]
[12,"CRS",2.3,1.5,3500,900,2200]
[13,"CRS",2.5,2,3000,800,2200]
[14,"CRS",3,2.5,2800,600,2200]
[15,"CRS",3.2,3,2500,600,2200]
[16,"CRS",4,5,1800,500,2200]
[17,"GI",0.5,0.1,9200,1840,2875]
[18,"GI",0.6,0.1,8625,1840,2875]
[19,"GI",0.7,0.1,7475,1840,2875]
[20,"GI",0.8,0.1,7300,1725,2875]
[21,"GI",0.9,0.1,7130,1725,2875]
[22,"GI",1,0.2,6900,1610,2875]
[23,"GI",1.2,0.2,6000,1610,2875]
[24,"GI",1.5,0.2,4800,1610,2500]
[25,"GI",2,0.2,4500,920,2300]
[26,"AL",0.8,0.3,4830,690,2500]
[27,"AL",1,0.5,4830,600,2500]
[28,"AL",1.2,0.5,4600,575,2500]
[29,"AL",1.5,0.5,3800,400,2200]
[30,"AL",1.6,0.5,3800,400,2200]
[31,"AL",2,1,2300,368,2200]
[32,"AL",2.3,1,2000,350,2200]
[33,"AL",2.5,1.5,1725,345,2200]
[34,"AL",3,1.5,1725,250,2000]
[35,"AL",3.2,3,1650,250,2000]
[36,"AL",4,3,1150,230,1800]
[37,"SUS",0.1,0.1,8625,1725,3000]
[38,"SUS",0.15,0.1,8500,1725,3000]
[39,"SUS",0.2,0.1,8300,1725,3000]
[40,"SUS",0.25,0.1,8200,1725,3000]
[41,"SUS",0.3,0.1,8000,1725,3000]
[42,"SUS",0.4,0.1,8000,1610,3000]
[43,"SUS",0.5,0.1,8000,1500,3000]
[44,"SUS",0.6,0.1,7800,1500,3000]
[45,"SUS",0.7,0.1,7500,1500,3000]
[46,"SUS",0.8,0.1,7400,1450,3000]
[47,"SUS",1,0.2,7000,1400,3000]
[48,"SUS",1.2,0.2,6000,1380,3000]
[49,"SUS",1.5,0.2,5400,1150,2875]
[50,"SUS",2,0.3,3500,920,2875]
[51,"SUS",2.3,0.5,3000,850,2875]
[52,"SUS",2.5,1,2500,805,2875]
[53,"SUS",3,1,1800,690,2875]
[54,"SUS",3.2,1,1500,650,2875]
[55,"SUS",3.5,1.5,1200,483,2875]
[56,"SUS",4,2,920,460,2875]
[57,"SUS",4.5,2,800,460,2875]
[58,"SUS",4.7,2,690,460,2875]
[]
[]
[]
[]
[59,"SUS",5,3,690,345,2875]
[60,"SUS",6.4,5,300,250,2875]
[61,"SECC",0.5,0.1,9200,1840,2875]
[62,"SECC",0.6,0.1,8625,1840,2875]
[63,"SECC",0.7,0.1,7475,1840,2875]
[64,"SECC",0.8,0.1,7300,1725,2875]
[65,"SECC",0.9,0.1,7130,1725,2875]
[66,"SECC",1,0.2,6900,1610,2875]
[67,"SECC",1.2,0.2,6000,1610,2875]
[68,"SECC",1.5,0.2,4800,1610,2500]
[69,"SECC",2,0.2,4500,920,2300]
[70,"CU",0.8,0.3,4830,690,2500]
[71,"CU",1,0.5,4830,600,2500]
[72,"CU",1.2,0.5,4600,575,2500]
[73,"CU",1.5,0.5,3800,400,2200]
[74,"CU",1.6,0.5,3800,400,2200]
[75,"CU",2,1,2300,368,2200]
[76,"CU",2.3,1,2000,350,2200]
[77,"CU",2.5,1.5,1725,345,2200]
[78,"CU",3,1.5,1725,250,2000]
[79,"CU",3.2,3,1650,250,2000]
[80,"CU",4,3,1150,230,1800]
[81,"SPHC",0.4,0.1,9200,1500,2500]
[82,"SPHC",0.5,0.1,9200,1495,2500]
[83,"SPHC",0.6,0.1,8000,1400,2500]
[84,"SPHC",0.7,0.1,7500,1400,2500]
[85,"SPHC",0.8,0.1,7200,1400,2500]
[86,"SPHC",0.9,0.2,7000,1350,2500]
[87,"SPHC",1,0.2,6000,1350,2500]
[88,"SPHC",1.2,0.2,5500,1200,2500]
[89,"SPHC",1.5,0.5,4500,1250,2500]
[90,"SPHC",1.8,0.8,4200,1150,2200]
[91,"SPHC",2,1,4000,1150,2200]
[92,"SPHC",2.3,1.5,3500,900,2200]
[93,"SPHC",2.5,2,3000,800,2200]
[94,"SPHC",3,2.5,2800,600,2200]
[95,"SPHC",3.2,3,2500,600,2200]
[96,"SPHC",4,5,1800,500,2200]
[97,"SPHC",5,5,2100,345,3000]
[98,"SPHC",6,6,1725,300,3000]
[99,"SPHC",8,8,1495,115,3000]
[100,"SPTE",0.1,0.1,8625,1725,3000]
[101,"SPTE",0.15,0.1,8500,1725,3000]
[102,"SPTE",0.2,0.1,8300,1725,3000]
[103,"SPTE",0.25,0.1,8200,1725,3000]
[104,"SPTE",0.3,0.1,8000,1725,3000]
[105,"SPTE",0.4,0.1,8000,1610,3000]
[106,"SPTE",0.5,0.1,8000,1500,3000]
[107,"SPTE",0.6,0.1,7800,1500,3000]
[108,"SPTE",0.7,0.1,7500,1500,3000]
[109,"SPTE",0.8,0.1,7400,1450,3000]
[110,"SPTE",1,0.2,7000,1400,3000]
[111,"SPTE",1.2,0.2,6000,1380,3000]
[112,"SPTE",1.5,0.2,5400,1150,2875]
[113,"SPTE",2,0.3,3500,920,2875]
[114,"SPTE",2.3,0.5,3000,850,2875]
[115,"SPTE",2.5,1,2500,805,2875]
[116,"SPTE",3,1,1800,690,2875]
[117,"SPTE",3.2,1,1500,650,2875]
[118,"SPTE",3.5,1.5,1200,483,2875]
[119,"SPTE",4,2,920,460,2875]
[120,"SPTE",4.5,2,800,460,2875]
[121,"SPTE",4.7,2,690,460,2875]
[122,"SPTE",5,3,690,345,2875]
[123,"SPTE",6.4,5,300,250,2875]
[124,"EG",1,0.2,6000,1350,2500]
[125,"EG",1.2,0.2,5500,1200,2500]
[126,"EG",2,1,4000,1150,2200]

{"sheet":"LASER報價工時計算標準(附表3)","index":2,"n_rows":31,"n_cols":17,"rows_kept":31,"merged":[[0,1,0,13],[0,14,0,16],[1,0,4,0],[1,1,1,2],[1,3,1,6],[1,7,1,16],[2,1,2,2],[2,3,2,6],[2,7,2,16],[3,1,3,2],[3,3,3,6],[3,7,3,16],[4,1,4,2],[4,3,4,6],[4,7,4,16],[5,1,5,6],[5,7,5,9],[5,10,5,12],[5,13,5,16],[6,0,26,0],[6,1,6,16],[7,1,7,16],[8,1,8,8],[8,9,8,16],[9,1,9,4],[9,5,9,8],[9,9,9,12],[9,13,9,16],[10,1,18,1],[10,5,18,5],[10,9,18,9],[10,13,19,13],[17,6,18,8],[18,14,19,16],[19,1,25,4],[19,5,23,5],[19,9,25,12],[20,13,24,13],[24,5,25,8],[25,13,25,16],[26,1,26,4],[26,5,26,8],[26,9,26,12],[26,13,26,16],[27,0,29,16]],"flags":["formulas_cached_only"]}
["附表3","LASER     報    價   作   業",{"$nulls":12},"表格編號/版次: GCC01-06/A\n記錄編號:"]
["LASER工件展開定義","工件展開長",null,"AA(單位﹕mm)"]
[null,"工件展開寬",null,"BB(單位﹕mm)"]
[null,"工件料厚為",null,"T(單位﹕mm)"]
[null,"工件 材質   ",null,"M"]
["LASER切割模式",{"$nulls":6},"\"1\"代表連續模式",null,null,"\"2\"代表脈沖模式",null,null,"\"3\"代表刻蝕模式"]
["LASER工時計算","標  準  工  時  =  准  備  工  時  +  加  工  工  時"]
[null,"T  =  T1  +  T2"]
[null,"一   次   下   料",{"$nulls":7},"二   次   加   工"]
[null,"前置時間(分鐘)",{"$nulls":3},"加工時間(分鐘)",{"$nulls":3},"前置時間(分鐘)",{"$nulls":3},"加工時間(分鐘)"]
[null,"定值(秒)","更換噴嘴","B3",30,"定值(秒)","空移時間","D1",0.2,"定值(秒)","更換噴嘴","B3",30,"定值(秒)","空移時間","D1",0.2]
[null,null,"對光心","B4",120,null,"延遲時間","D2",0.2,null,"對光心","B4",120,null,"延遲時間","D2",0.2]
[null,null,"調焦點","B5",15,null,"定位時間","D3",0.2,null,"調焦點","B5",15,null,"定位時間","D3",0.2]
[null,null,"開安全門","B1",5,null,"安全尋邊","B6",20,null,"首件檢驗","C8",300,null,"拔插三個定位銷","B7",15]
[null,null,"關安全門","B2",5,null,"交換床台","B7",30,null,"鎖定治具","B6",60,null,"產品擺放和取下","B8",15]
[null,null,"廢料丟棄","A1",10,null,"起始時間","D4",1.5,null,"切割治具","B9",60,null,"開關安全門","B2",10]
[null,null,"調程式","C5",30,null,"切割頭歸零","D5",1.5,null,"調程式","C5",60,null,"起始時間","D4",1.5]
[null,null,"調試參數","C6",60,{"$nulls":5},"調試參數","C6",60,null,"切割頭歸零時間","D5",1.5]
[null,null,"首件檢驗","C8",300,{"$nulls":5},"拆卸治具","A2",60]
[null,"T1=(B3+B4+B5+B1+B2+A1+C5+C6+C8)/60",{"$nulls":3},"變值","穿孔時間(秒)","C","","T1=B3+B4+B5+C8+B6+B9+C5+C6+A2"]
[{"$nulls":6},"切割速度(mm/min)","E","",{"$nulls":4},"變值","穿孔時間(秒)","C",""]
[{"$nulls":6},"圖元個數(個)","D",{"$nulls":6},"切割速度(mm/min)","E",""]
[{"$nulls":6},"周長(mm)","F","",{"$nulls":5},"圖元個數(個)","D"]
[{"$nulls":6},"片數比(pcs)","G",{"$nulls":6},"周長(mm)","F",""]
[{"$nulls":5},"T2=[ (D1+D2+D3+C)*D]/60+F/E+[(B6+B7+D4+D5)/G]/60",{"$nulls":8},"集中排版個數(pcs)","H"]
[{"$nulls":13},"T2=[ (D1+D2+D3+C)*D]/60+F/E+[(B7+B8+B2+D4+D5)/H]/60"]
[null,{"v":9.583333333333334,"d":"9.6"},{"$nulls":3},"",{"$nulls":3},{"v":12.75,"d":"13"},{"$nulls":3},""]
["LASER切割速度和穿孔時間詳見附表2"]
[]
[]
[{"$nulls":6},""]

{"sheet":"NCT工時標準(附表4)","index":3,"n_rows":37,"n_cols":7,"rows_kept":37,"merged":[[0,5,0,6],[1,0,3,0],[1,1,3,1],[1,2,1,6],[2,2,2,3],[2,4,2,5],[2,6,3,6],[4,0,35,0],[36,0,36,6],[37,0,37,6]],"flags":["formulas_cached_only"]}
["附表4",null,"下料段報價程式標準工時統計表",null,null,"表格編號/版次: GCC01-07/A\n記錄編號:"]
["下料方式","圖元種類","程式統計"]
[null,null,"沖擊時間",null,"位移時間",null,"總計(報價工時)"]
[null,null,"范圍\n(機台和刀具大小的不同)","平均值","范圍\n(不同執行單號)","平均值"]
["NCT","孔","0.1~0.451",0.3,"0.05~0.5",0.26,0.56]
[null,"網孔(單孔刀)","0.08~0.15",0.12,"0.02~0.04",0.03,0.15]
[null,"網孔(多孔刀)","0.8~1.2",1,"0.05~0.3",0.18,1.18]
[null,"半剪","0.5~1",0.71,"0.05~0.5",0.26,0.97]
[null,"抽孔","1.2~1.5",1.37,"0.05~0.5",0.26,1.6300000000000001]
[null,"抽牙","1.3~1.8",1.48,"0.05~0.5",0.26,1.74]
[null,"段差","1.5~2",1.63,"0.05~0.5",0.26,1.89]
[null,"墊角","1~1.2",1.05,"0.05~0.5",0.26,1.31]
[null,"多孔刀","0.5~1",0.7,"0.05~0.5",0.26,0.96]
[null,"滾筋","0.2~1",0.4,"0.05~0.5",0.26,0.66]
[null,"加強筋","0.8~1.8",1.11,"0.05~0.5",0.26,1.37]
[null,"卡槽","0.6~2",1.19,"0.05~0.5",0.26,1.45]
[null,"盲孔","0.8~1.2",0.94,"0.05~0.5",0.26,1.2]
[null,"毛毛虫","1~1.8",1.32,"0.05~0.5",0.26,1.58]
[null,"OB半剪","1.5~1.8",1.6,"0.05~0.5",0.26,1.86]
[null,"OB抽形","1~1.5",1.24,"0.05~0.5",0.26,1.5]
[null,"矩形半剪","1~2",1.51,"0.05~0.5",0.26,1.77]
[null,"矩形抽形","1~1.8",1.34,"0.05~0.5",0.26,1.6]
[null,"沙拉","0.3~0.8",0.45,"0.05~0.5",0.26,0.71]
[null,"凸包","0.8~1.5",1.08,"0.05~0.5",0.26,1.34]
[null,"特殊成型刀","1~2",1.39,"0.05~0.5",0.26,1.65]
[null,"凸點刀","0.5~0.8",0.59,"0.05~0.5",0.26,0.85]
[null,"湯匙","1.5~2",1.67,"0.05~0.5",0.26,1.93]
[null,"玉米","1~1.5",1.18,"0.05~0.5",0.26,1.44]
[null,"壓平模","0.2~0.8",0.42,"0.05~0.5",0.26,0.6799999999999999]
[null,"壓線","0.2~0.5",0.33,"0.05~0.5",0.26,0.5900000000000001]
[null,"壓印","0.2~1",0.46,"0.05~0.5",0.26,0.72]
[null,"鷹翼刀","1.2~1.8",1.45,"0.05~0.5",0.26,1.71]
[null,"自攻牙","1~1.5",1.18,"0.05~0.5",0.26,1.44]
[null,"字模","0.2~0.5",0.31,"0.05~0.5",0.26,0.5700000000000001]
[null,"中橋","1.2~1.8",1.45,"0.05~0.5",0.26,1.71]
[null,"中心沖","1~1.3",1.15,"0.05~0.5",0.26,1.41]
["備注﹕此表中的位移時間是VIPS2510_GI料為統計對象得出的！"]